## Sheet1
				Dados AMR
	Carateristica V-I					→			←				→	←	Averages		→	←	Averages
				H(Oe)	Voltage(V)	Vmin(V)	H(Oe)	Voltage(V)	Vmin(V)		Rmin →(ohm)	Rmin →(ohm)	Rmin med(ohm)		MRmax → (%)	MRmax → (%)	MRmax med(%)
label I	I(mA)	eI(mA)	T(mV)	eT(mV)		R(ohm)			-50	0.003871	0.003871	51	0.003871	0.00387		3.8702259548	3.8692261548	3.8697260548		2.2991475071	2.2739018088	2.286524658
10	10.0095	0.0002	39.483	0.002		3.944552675			-49	0.003872	Vmax(V)	50	0.003872	Vmax(V)		Rmax → (ohm)	Rmax → (ohm)	Rmax med(ohm)
8	8.0044	0.0001	31.578	0.001		3.9450802059			-48	0.003871	0.00396	49	0.003871	0.003958		3.9592081584	3.9572085583	3.9582083583
6	5.9998	0.0001	23.667	0.001		3.9446314877			-47	0.003872		48	0.003871			dR → (ohm)	dR ← (ohm)	dR(ohm)		erros
4	3.999	0.0002	15.775	0.001		3.944736184			-46	0.003871		47	0.003871			0.0889822036	0.0879824035	0.0884823035
2	2.0006	0.0001	7.894	0.001		3.9458162551			-45	0.003872		46	0.003872					→	←	Averages
0	-0.0003	0.0001	-0.001	0.001		3.3333333333			-44	0.003872		45	0.003872			erros				eMRmax → (%)	eMRmax → (%)	eMRmax med(%)
-2	-2	0.0001	-7.896	0.001		3.948			-43	0.003872		44	0.003872					0.072715916	0.0727178483	0.0727168822
-4	-4.0106	0.0002	-15.864	0.001		3.9555178776			-42	0.003872		43	0.003871			eRmin →(ohm)	eRmin →(ohm)	eRmin med(ohm)
-6	-6.0086	0.0001	-23.78	0.001		3.9576606863			-41	0.003872		42	0.003871			0.0013867452	0.0013866453	0.0013866953
-8	-8.0036	0.0001	-32.685	0.001		4.0837872957			-40	0.003872		41	0.003872			eRmax → (ohm)	eRmax → (ohm)	eRmax med(ohm)
-10	-10.0061	0.0002	-39.626	0.002		3.9601842876			-39	0.003872		40	0.003872			0.0013956417	0.0013954418	0.0013955417
				-38	0.003872		39	0.003872			edR → (ohm)	edR ← (ohm)	edR(ohm)
				-37	0.003872		38	0.003872			0.002782387	0.002782087	0.00278224
				-36	0.003872		37	0.003873
	erros					-35	0.003872		36	0.003873
	eV(V)	eH(Oe)	eI(A)					-34	0.003872		35	0.003873			5		4
	0.000001	0.1	0.0000001					-33	0.003872		34	0.003873			b(Ohm erg^-2 cm^6)
	I(A)					-32	0.003872		33	0.003873			8.51E-009	8.814E-009	9.782E-009	1.03E-008
	0.0010002					-31	0.003872		32	0.003873			Ku(erg cm^-3)
				-30	0.003872		31	0.003873			3233.6037384759	3159.4492799642	3016.0445282186	2924.0865526097
				-29	0.003872		30	0.003873			Chi^2
Para Plot					-28	0.003873		29	0.003874			7.37	3.63	7.11625	2.52
				-27	0.003873		28	0.003874
H(Oe)	R(ohm)	eR(ohm)	H(Oe)	R(ohm)	eR(ohm)				-26	0.003873		27	0.003874			corrigir sentido do ku nos plots do ku
-50	3.8702259548	0.0013867452	51	3.8702259548	0.0013867452				-25	0.003873		26	0.003874
-49	3.8712257548	0.0013868452	50	3.8712257548	0.0013868452				-24	0.003873		25	0.003874
-48	3.8702259548	0.0013867452	49	3.8702259548	0.0013867452				-23	0.003874		24	0.003875
-47	3.8712257548	0.0013868452	48	3.8702259548	0.0013867452				-22	0.003874		23	0.003875
-46	3.8702259548	0.0013867452	47	3.8702259548	0.0013867452				-21	0.003874		22	0.003875
-45	3.8712257548	0.0013868452	46	3.8712257548	0.0013868452				-20	0.003874		21	0.003875
-44	3.8712257548	0.0013868452	45	3.8712257548	0.0013868452				-19	0.003875		20	0.003876
-43	3.8712257548	0.0013868452	44	3.8712257548	0.0013868452				-18	0.003875		19	0.003876
-42	3.8712257548	0.0013868452	43	3.8702259548	0.0013867452				-17	0.003876		18	0.003876
-41	3.8712257548	0.0013868452	42	3.8702259548	0.0013867452				-16	0.003876		17	0.003877
-40	3.8712257548	0.0013868452	41	3.8712257548	0.0013868452				-15	0.003877		16	0.003878
-39	3.8712257548	0.0013868452	40	3.8712257548	0.0013868452				-14	0.003878		15	0.003878
-38	3.8712257548	0.0013868452	39	3.8712257548	0.0013868452				-13	0.003879		14	0.00388
-37	3.8712257548	0.0013868452	38	3.8712257548	0.0013868452				-12	0.003881		13	0.003881
-36	3.8712257548	0.0013868452	37	3.8722255549	0.0013869452				-11	0.003883		12	0.003883
-35	3.8712257548	0.0013868452	36	3.8722255549	0.0013869452				-10	0.003885		11	0.003884
-34	3.8712257548	0.0013868452	35	3.8722255549	0.0013869452				-9	0.00389		10	0.003886
-33	3.8712257548	0.0013868452	34	3.8722255549	0.0013869452				-8	0.003894		9	0.00389
-32	3.8712257548	0.0013868452	33	3.8722255549	0.0013869452				-7	0.003901		8	0.003893
-31	3.8712257548	0.0013868452	32	3.8722255549	0.0013869452				-6	0.003909		7	0.0039
-30	3.8712257548	0.0013868452	31	3.8722255549	0.0013869452				-5	0.003921		6	0.003905
-29	3.8712257548	0.0013868452	30	3.8722255549	0.0013869452				-4	0.003931		5	0.003915
-28	3.8722255549	0.0013869452	29	3.8732253549	0.0013870451				-3	0.003942		4	0.003924
-27	3.8722255549	0.0013869452	28	3.8732253549	0.0013870451				-2	0.003954		3	0.003937
-26	3.8722255549	0.0013869452	27	3.8732253549	0.0013870451				-1	0.003959		2	0.003942
-25	3.8722255549	0.0013869452	26	3.8732253549	0.0013870451				-6.22E-015	0.00396		1	0.003953
-24	3.8722255549	0.0013869452	25	3.8732253549	0.0013870451				1	0.003956		-6.22E-015	0.003957
-23	3.8732253549	0.0013870451	24	3.874225155	0.0013871451				2	0.003946		-1	0.003958
-22	3.8732253549	0.0013870451	23	3.874225155	0.0013871451				3	0.00394		-2	0.003955
-21	3.8732253549	0.0013870451	22	3.874225155	0.0013871451				4	0.003926		-3	0.003943
-20	3.8732253549	0.0013870451	21	3.874225155	0.0013871451				5	0.003918		-4	0.003933
-19	3.874225155	0.0013871451	20	3.875224955	0.001387245				6	0.003908		-5	0.003922
-18	3.874225155	0.0013871451	19	3.875224955	0.001387245				7	0.003902		-6	0.003909
-17	3.875224955	0.001387245	18	3.875224955	0.001387245				8	0.003896		-7	0.003902
-16	3.875224955	0.001387245	17	3.876224755	0.001387345				9	0.003893		-8	0.003894
-15	3.876224755	0.001387345	16	3.8772245551	0.001387445				10	0.003889		-9	0.00389
-14	3.8772245551	0.001387445	15	3.8772245551	0.001387445				11	0.003887		-10	0.003885
-13	3.8782243551	0.0013875449	14	3.8792241552	0.0013876449				12	0.003885		-11	0.003883
-12	3.8802239552	0.0013877448	13	3.8802239552	0.0013877448				13	0.003883		-12	0.003881
-11	3.8822235553	0.0013879448	12	3.8822235553	0.0013879448				14	0.003882		-13	0.00388
-10	3.8842231554	0.0013881447	11	3.8832233553	0.0013880447				15	0.003881		-14	0.003878
-9	3.8892221556	0.0013886445	10	3.8852229554	0.0013882446				16	0.00388		-15	0.003877
-8	3.8932213557	0.0013890443	9	3.8892221556	0.0013886445				17	0.003879		-16	0.003876
-7	3.900219956	0.001389744	8	3.8922215557	0.0013889444				18	0.003878		-17	0.003876
-6	3.9082183563	0.0013905437	7	3.899220156	0.0013896441				19	0.003877		-18	0.003875
-5	3.9202159568	0.0013917432	6	3.9042191562	0.0013901439				20	0.003877		-19	0.003875
-4	3.9302139572	0.0013927428	5	3.9142171566	0.0013911435				21	0.003876		-20	0.003874
-3	3.9412117576	0.0013938424	4	3.9232153569	0.0013920431				22	0.003876		-21	0.003874
-2	3.9532093581	0.0013950419	3	3.9362127574	0.0013933426				23	0.003875		-22	0.003873
-1	3.9582083583	0.0013955417	2	3.9412117576	0.0013938424				24	0.003875		-23	0.003873
-6.22E-015	3.9592081584	0.0013956417	1	3.9522095581	0.001394942				25	0.003875		-24	0.003873
1	3.9552089582	0.0013952418	-6.22E-015	3.9562087582	0.0013953418				26	0.003875		-25	0.003873
2	3.9452109578	0.0013942422	-1	3.9572085583	0.0013954418				27	0.003874		-26	0.003872
3	3.9392121576	0.0013936425	-2	3.9542091582	0.0013951419				28	0.003874		-27	0.003872
4	3.925214957	0.001392243	-3	3.9422115577	0.0013939424				29	0.003874		-28	0.003872
5	3.9172165567	0.0013914434	-4	3.9322135573	0.0013929428				30	0.003874		-29	0.003872
6	3.9072185563	0.0013904438	-5	3.9212157568	0.0013918432				31	0.003874		-30	0.003872
7	3.901219756	0.001389844	-6	3.9082183563	0.0013905437				32	0.003873		-31	0.003872
8	3.8952209558	0.0013892442	-7	3.901219756	0.001389844				33	0.003873		-32	0.003872
9	3.8922215557	0.0013889444	-8	3.8932213557	0.0013890443				34	0.003873		-33	0.003872
10	3.8882223555	0.0013885445	-9	3.8892221556	0.0013886445				35	0.003873		-34	0.003871
11	3.8862227554	0.0013883446	-10	3.8842231554	0.0013881447				36	0.003873		-35	0.003871
12	3.8842231554	0.0013881447	-11	3.8822235553	0.0013879448				37	0.003873		-36	0.003871
13	3.8822235553	0.0013879448	-12	3.8802239552	0.0013877448				38	0.003873		-37	0.003871
14	3.8812237552	0.0013878448	-13	3.8792241552	0.0013876449				39	0.003873		-38	0.003871
15	3.8802239552	0.0013877448	-14	3.8772245551	0.001387445				40	0.003873		-39	0.003871
16	3.8792241552	0.0013876449	-15	3.876224755	0.001387345				41	0.003872		-40	0.003871
17	3.8782243551	0.0013875449	-16	3.875224955	0.001387245				42	0.003872		-41	0.003871
18	3.8772245551	0.001387445	-17	3.875224955	0.001387245				43	0.003872		-42	0.003871
19	3.876224755	0.001387345	-18	3.874225155	0.0013871451				44	0.003872		-43	0.003871
20	3.876224755	0.001387345	-19	3.874225155	0.0013871451				45	0.003872		-44	0.003871
21	3.875224955	0.001387245	-20	3.8732253549	0.0013870451				46	0.003872		-45	0.003871
22	3.875224955	0.001387245	-21	3.8732253549	0.0013870451				47	0.003872		-46	0.003871
23	3.874225155	0.0013871451	-22	3.8722255549	0.0013869452				48	0.003872		-47	0.003871
24	3.874225155	0.0013871451	-23	3.8722255549	0.0013869452				49	0.003872		-48	0.003871
25	3.874225155	0.0013871451	-24	3.8722255549	0.0013869452				50	0.003872		-49	0.003871
26	3.874225155	0.0013871451	-25	3.8722255549	0.0013869452				51	0.003872		-50	0.00387
27	3.8732253549	0.0013870451	-26	3.8712257548	0.0013868452
28	3.8732253549	0.0013870451	-27	3.8712257548	0.0013868452
29	3.8732253549	0.0013870451	-28	3.8712257548	0.0013868452
30	3.8732253549	0.0013870451	-29	3.8712257548	0.0013868452
31	3.8732253549	0.0013870451	-30	3.8712257548	0.0013868452
32	3.8722255549	0.0013869452	-31	3.8712257548	0.0013868452
33	3.8722255549	0.0013869452	-32	3.8712257548	0.0013868452
34	3.8722255549	0.0013869452	-33	3.8712257548	0.0013868452
35	3.8722255549	0.0013869452	-34	3.8702259548	0.0013867452
36	3.8722255549	0.0013869452	-35	3.8702259548	0.0013867452
37	3.8722255549	0.0013869452	-36	3.8702259548	0.0013867452
38	3.8722255549	0.0013869452	-37	3.8702259548	0.0013867452
39	3.8722255549	0.0013869452	-38	3.8702259548	0.0013867452
40	3.8722255549	0.0013869452	-39	3.8702259548	0.0013867452
41	3.8712257548	0.0013868452	-40	3.8702259548	0.0013867452
42	3.8712257548	0.0013868452	-41	3.8702259548	0.0013867452
43	3.8712257548	0.0013868452	-42	3.8702259548	0.0013867452
44	3.8712257548	0.0013868452	-43	3.8702259548	0.0013867452
45	3.8712257548	0.0013868452	-44	3.8702259548	0.0013867452
46	3.8712257548	0.0013868452	-45	3.8702259548	0.0013867452
47	3.8712257548	0.0013868452	-46	3.8702259548	0.0013867452
48	3.8712257548	0.0013868452	-47	3.8702259548	0.0013867452
49	3.8712257548	0.0013868452	-48	3.8702259548	0.0013867452
50	3.8712257548	0.0013868452	-49	3.8702259548	0.0013867452
51	3.8712257548	0.0013868452	-50	3.8692261548	0.0013866453

H(Oe)	MR(%)	eMR(%)	H(Oe)	MR(%)	eMR(%)
-50	0	0.0716622369	51	0.0258397933	0.0716874312
-49	0.0258331181	0.071674076	50	0.0516795866	0.0716992751
-48	0	0.0716622369	49	0.0258397933	0.0716874312
-47	0.0258331181	0.071674076	48	0.0258397933	0.0716874312
-46	0	0.0716622369	47	0.0258397933	0.0716874312
-45	0.0258331181	0.071674076	46	0.0516795866	0.0716992751
-44	0.0258331181	0.071674076	45	0.0516795866	0.0716992751
-43	0.0258331181	0.071674076	44	0.0516795866	0.0716992751
-42	0.0258331181	0.071674076	43	0.0258397933	0.0716874312
-41	0.0258331181	0.071674076	42	0.0258397933	0.0716874312
-40	0.0258331181	0.071674076	41	0.0516795866	0.0716992751
-39	0.0258331181	0.071674076	40	0.0516795866	0.0716992751
-38	0.0258331181	0.071674076	39	0.0516795866	0.0716992751
-37	0.0258331181	0.071674076	38	0.0516795866	0.0716992751
-36	0.0258331181	0.071674076	37	0.0775193798	0.071711119
-35	0.0258331181	0.071674076	36	0.0775193798	0.071711119
-34	0.0258331181	0.071674076	35	0.0775193798	0.071711119
-33	0.0258331181	0.071674076	34	0.0775193798	0.071711119
-32	0.0258331181	0.071674076	33	0.0775193798	0.071711119
-31	0.0258331181	0.071674076	32	0.0775193798	0.071711119
-30	0.0258331181	0.071674076	31	0.0775193798	0.071711119
-29	0.0258331181	0.071674076	30	0.0775193798	0.071711119
-28	0.0516662361	0.0716859151	29	0.1033591731	0.0717229629
-27	0.0516662361	0.0716859151	28	0.1033591731	0.0717229629
-26	0.0516662361	0.0716859151	27	0.1033591731	0.0717229629
-25	0.0516662361	0.0716859151	26	0.1033591731	0.0717229629
-24	0.0516662361	0.0716859151	25	0.1033591731	0.0717229629
-23	0.0774993542	0.0716977542	24	0.1291989664	0.0717348067
-22	0.0774993542	0.0716977542	23	0.1291989664	0.0717348067
-21	0.0774993542	0.0716977542	22	0.1291989664	0.0717348067
-20	0.0774993542	0.0716977542	21	0.1291989664	0.0717348067
-19	0.1033324722	0.0717095933	20	0.1550387597	0.0717466506
-18	0.1033324722	0.0717095933	19	0.1550387597	0.0717466506
-17	0.1291655903	0.0717214324	18	0.1550387597	0.0717466506
-16	0.1291655903	0.0717214324	17	0.180878553	0.0717584945
-15	0.1549987083	0.0717332715	16	0.2067183463	0.0717703384
-14	0.1808318264	0.0717451105	15	0.2067183463	0.0717703384
-13	0.2066649445	0.0717569496	14	0.2583979328	0.0717940261
-12	0.2583311806	0.0717806278	13	0.2842377261	0.07180587
-11	0.3099974167	0.071804306	12	0.3359173127	0.0718295577
-10	0.3616636528	0.0718279842	11	0.3617571059	0.0718414016
-9	0.4908292431	0.0718871796	10	0.4134366925	0.0718650894
-8	0.5941617153	0.071934536	9	0.5167958656	0.0719124649
-7	0.7749935417	0.0720174096	8	0.5943152455	0.0719479965
-6	0.9816584862	0.0721121223	7	0.7751937984	0.0720309036
-5	1.2916559029	0.0722541914	6	0.9043927649	0.072090123
-4	1.5499870834	0.0723725823	5	1.1627906977	0.0722085617
-3	1.8341513821	0.0725028123	4	1.3953488372	0.0723151566
-2	2.1441487988	0.0726448814	3	1.7312661499	0.072469127
-1	2.273314389	0.0727040769	2	1.8604651163	0.0725283463
-6.22E-015	2.2991475071	0.072715916	1	2.1447028424	0.0726586289
1	2.1958150349	0.0726685596	-6.22E-015	2.2480620155	0.0727060044
2	1.9374838543	0.0725501687	-1	2.2739018088	0.0727178483
3	1.782485146	0.0724791342	-2	2.1963824289	0.0726823167
4	1.4208214932	0.0723133869	-3	1.8863049096	0.0725401902
5	1.2141565487	0.0722186742	-4	1.6279069767	0.0724217515
6	0.9558253681	0.0721002833	-5	1.3436692506	0.0722914688
7	0.8008266598	0.0720292487	-6	1.007751938	0.0721374985
8	0.6458279514	0.0719582142	-7	0.826873385	0.0720545913
9	0.5683285973	0.0719226969	-8	0.6201550388	0.0719598403
10	0.464996125	0.0718753405	-9	0.5167958656	0.0719124649
11	0.4133298889	0.0718516624	-10	0.3875968992	0.0718532455
12	0.3616636528	0.0718279842	-11	0.3359173127	0.0718295577
13	0.3099974167	0.071804306	-12	0.2842377261	0.07180587
14	0.2841642986	0.0717924669	-13	0.2583979328	0.0717940261
15	0.2583311806	0.0717806278	-14	0.2067183463	0.0717703384
16	0.2324980625	0.0717687887	-15	0.180878553	0.0717584945
17	0.2066649445	0.0717569496	-16	0.1550387597	0.0717466506
18	0.1808318264	0.0717451105	-17	0.1550387597	0.0717466506
19	0.1549987083	0.0717332715	-18	0.1291989664	0.0717348067
20	0.1549987083	0.0717332715	-19	0.1291989664	0.0717348067
21	0.1291655903	0.0717214324	-20	0.1033591731	0.0717229629
22	0.1291655903	0.0717214324	-21	0.1033591731	0.0717229629
23	0.1033324722	0.0717095933	-22	0.0775193798	0.071711119
24	0.1033324722	0.0717095933	-23	0.0775193798	0.071711119
25	0.1033324722	0.0717095933	-24	0.0775193798	0.071711119
26	0.1033324722	0.0717095933	-25	0.0775193798	0.071711119
27	0.0774993542	0.0716977542	-26	0.0516795866	0.0716992751
28	0.0774993542	0.0716977542	-27	0.0516795866	0.0716992751
29	0.0774993542	0.0716977542	-28	0.0516795866	0.0716992751
30	0.0774993542	0.0716977542	-29	0.0516795866	0.0716992751
31	0.0774993542	0.0716977542	-30	0.0516795866	0.0716992751
32	0.0516662361	0.0716859151	-31	0.0516795866	0.0716992751
33	0.0516662361	0.0716859151	-32	0.0516795866	0.0716992751
34	0.0516662361	0.0716859151	-33	0.0516795866	0.0716992751
35	0.0516662361	0.0716859151	-34	0.0258397933	0.0716874312
36	0.0516662361	0.0716859151	-35	0.0258397933	0.0716874312
37	0.0516662361	0.0716859151	-36	0.0258397933	0.0716874312
38	0.0516662361	0.0716859151	-37	0.0258397933	0.0716874312
39	0.0516662361	0.0716859151	-38	0.0258397933	0.0716874312
40	0.0516662361	0.0716859151	-39	0.0258397933	0.0716874312
41	0.0258331181	0.071674076	-40	0.0258397933	0.0716874312
42	0.0258331181	0.071674076	-41	0.0258397933	0.0716874312
43	0.0258331181	0.071674076	-42	0.0258397933	0.0716874312
44	0.0258331181	0.071674076	-43	0.0258397933	0.0716874312
45	0.0258331181	0.071674076	-44	0.0258397933	0.0716874312
46	0.0258331181	0.071674076	-45	0.0258397933	0.0716874312
47	0.0258331181	0.071674076	-46	0.0258397933	0.0716874312
48	0.0258331181	0.071674076	-47	0.0258397933	0.0716874312
49	0.0258331181	0.071674076	-48	0.0258397933	0.0716874312
50	0.0258331181	0.071674076	-49	0.0258397933	0.0716874312
51	0.0258331181	0.071674076	-50	0	0.0716755874